## Appendix 1_Table A1-1
Sample Id | Map label | Latitude | Longitude | Formation | Additional coal data (seam # or coal group) | Ash Yield, average (wt %) | Sample description | Sample type | Sample site description | Sample location in bed
060920-355-2UD-P8 | na | na | na | Kav | 355 | 7.9566 | Coal | Tipple sample | na | As mined
072720-255-2UD-P8 | na | na | na | Kav | 255 | 6.752412 | Coal | Tipple sample | na | As mined
110519-245-I-P9B | na | na | na | Kav | 245 | 5.1 | Coal | Tipple sample | na | As mined
061120-355-2UD-P8 | na | na | na | Kav | 355 | 6.465517 | Coal | Tipple sample | na | As mined
062320-365-I-P9B | na | na | na | Kav | 365 | 5.521472 | Coal | Tipple sample | na | As mined
062420-365-I-P9B | na | na | na | Kav | 365 | 4.231312 | Coal | Tipple sample | na | As mined
062320-1055-TC-P10A | na | na | na | Kav | 1055 | 9.112426 | Coal | Tipple sample | na | As mined
KC-GG-082620-03B | K28 | 41.86679 | -110.60509 | Kav | unknown | 87.92651 | Carbonaceous shale | Vertical transect | Thin interbeds of coal and shale | Lower
KC-GG-082620-03C | K28 | 41.86679 | -110.60509 | Kav | unknown | 45.34378 | Impure coal | Vertical transect | Thin interbeds of coal and shale | Uncertain
KC-GG-082620-03D | K28 | 41.86679 | -110.60509 | Kav | unknown | 84.88372 | Carbonaceous shale | Vertical transect | Thin interbeds of coal and shale | Uncertain
KC-GG-082820-01A | G82 | 41.5206 | -110.59683 | Kf | Kemmerer Coal Group | 46.58824 | Impure coal | Vertical transect | Transect through thin coal bed into underclay | Lower section of coal bed
KC-GG-082820-01B | G82 | 41.5206 | -110.59683 | Kf | Kemmerer Coal Group | 81.7033 | Carbonaceous shale | Vertical transect | Transect through thin coal bed into underclay | Underclay
KC-GG-082820-01C | G82 | 41.5206 | -110.59683 | Kf | Kemmerer Coal Group | 87.73006 | Carbonaceous shale | Vertical transect | Transect through thin coal bed into underclay | Underclay
KC-GG-082820-02A | K42 | 41.53161 | -110.59005 | Kf | Kemmerer Coal Group | 66.32428 | Carbonaceous shale | Paired, part of K-28-2 series | Coaly interbedded zone, gradational contacts | Lower section of shaley interbed
KC-GG-082820-02B | K42 | 41.53161 | -110.59005 | Kf | Kemmerer Coal Group | 17.48744 | Coal | Paired, part of K-28-2 series | Coaly interbedded zone, gradational contacts | Upper section of coal bed
KC-KK-082520-0B | K17 | 41.9845 | -110.515 | Kf | Willow Creek Coal Group | 73.91534 | Carbonaceous shale | Grab | Poor exposure | Uncertain
KC-KK-082520-01 | K17 | 41.9845 | -110.515 | Kf | Willow Creek Coal Group | 85.39095 | Carbonaceous shale | Grab | Poor exposure | Uncertain
KC-KK-082520-02a | K18 | 41.98496 | -110.51476 | Kf | Willow Creek Coal Group | 93.3518 | Carbonaceous shale | Vertical pair | Coaly shale over limontic underclay | Limonitic claystone below carbonaceous shale
KC-KK-082520-02b | K18 | 41.98496 | -110.51476 | Kf | Willow Creek Coal Group | 80.72034 | Carbonaceous shale | Vertical pair | Coaly shale over limontic underclay | Carbonaceous shale above limonitic claystone
KC-KK-082520-03a | K19 | 41.98751 | -110.51467 | Kf | Willow Creek Coal Group | unavailable | Coal | Vertical transect | Coaly interbedded zone, ~6' | Lower section of coal bed
KC-KK-082520-03c | K19 | 41.98751 | -110.51467 | Kf | Willow Creek Coal Group | 73.99267 | Carbonaceous shale | Vertical transect | Coaly interbedded zone, ~6' | Upper section of shaley interbed
KC-KK-082520-03d | K19 | 41.98751 | -110.51467 | Kf | Willow Creek Coal Group | unavailable | Carbonaceous shale | Vertical transect | Coaly interbedded zone, ~6' | Lower section of shaley interbed
KC-KK-082520-03e | K19 | 41.98751 | -110.51467 | Kf | Willow Creek Coal Group | 12.26611 | Coal | Vertical transect | Coaly interbedded zone, ~6' | Upper section of coal bed
KC-KK-082520-03f | K19 | 41.98751 | -110.51467 | Kf | Willow Creek Coal Group | 17.37781 | Coal | Vertical transect | Coaly interbedded zone, ~6' | Middle section of coal bed
KC-KK-082520-04a | K20 | 41.9868 | -110.52337 | Kf | Kemmerer Coal Group | 81.33333 | Carbonaceous shale | Grab | Carbonaceous to coaly zone | Carbonaceous shale above coaly bed
KC-KK-082620-01 | K22 | 41.7723 | -110.61374 | Kav | unknown | not ashed | Clinker | Grab | Clinker piles near drill holes | Uncertain
KC-KK-082620-02 | K23 | 41.77244 | -110.61456 | Kav | unknown | unavailable | Carbonaceous shale | Grab | Gray claystone outcrop | Uncertain
KC-KK-082620-04a | K25 | 41.78644 | -110.62408 | Kav | 1055 | 62.63115 | Carbonaceous shale | Vertical transect, discrete positions | Thick coal (~12') bound by gray shales | Roof rock just above contact
KC-KK-082620-04b | K25 | 41.78644 | -110.62408 | Kav | 1055 | 4.839809 | Coal | Vertical transect | Thick coal (~12') bound by gray shales | Top of coal bed, just below contact
KC-KK-082620-04c | K25 | 41.78644 | -110.62408 | Kav | 1055 | 6.436421 | Coal | Vertical transect | Thick coal (~12') bound by gray shales | Middle section of coal bed
KC-GG-082620-02 | K25 | 41.78644 | -110.62408 | Kav | 1055 | 6.300485 | Coal | Vertical transect (K-26-4 series) | Thick coal (~12') bound by gray shales | Lower (between 04c & 04d)
KC-KK-082620-04d | K25 | 41.78644 | -110.62408 | Kav | 1055 | unavailable | Coal | Vertical transect | Thick coal (~12') bound by gray shales | Lower section of coal bed
KC-KK-082620-04e | K25 | 41.78644 | -110.62408 | Kav | 1055 | 43.76543 | Impure coal | Vertical transect | Thick coal (~12') bound by gray shales | Base of coal bed, just above contact
KC-KK-082620-04f | K25 | 41.78644 | -110.62408 | Kav | 1055 | 96.3785 | Carbonaceous shale | Vertical & lateral transect(s) | Thick coal (~12') bound by gray shales | Underclay
KC-KK-082620-05 | K25 | 41.78644 | -110.62408 | Kav | 1055 | 80.25331 | Carbonaceous shale | Lateral underclay transect | Thick coal (~12') bound by gray shales | Underclay
KC-KK-082620-06 | K25 | 41.78644 | -110.62408 | Kav | 1055 | 71.12033 | Carbonaceous shale | Lateral underclay transect | Thick coal (~12') bound by gray shales | Underclay
KC-KK-082620-07a | K27 | 41.76796 | -110.61848 | Kav | 365 | 5.424528 | Coal | Vertical transect/Paired | Bottom of coal into underclay | Lower section of coal bed
KC-KK-082620-07b | K27 | 41.76796 | -110.61848 | Kav | 365 | 79.6334 | Carbonaceous shale | Vertical transect/Paired | Middle coal amongst parting, lower coal into underclay | Underclay
KC-KK-082620-08 | K27 | 41.76796 | -110.61848 | Kav | 365 | 25.23077 | Clay parting | Grab | Parting and adjacent coal, ~4' above base of coal (7a+7b) | Thin clay-rich parting in coal
KC-KK-082620-09C | K27 | 41.76796 | -110.61848 | Kav | 365 | 34.78625 | Coal | Paired | Parting in coal near top of bed/exposure | Coal adjacent to parting
KC-KK-082620-09T | K27 | 41.76796 | -110.61848 | Kav | 365 | 84.6473 | Clay parting | Paired | Parting in coal near top of bed/exposure | Thin clay-rich parting in coal
KC-KK-082620-10a | K28 | 41.86679 | -110.60509 | Kav | unknown | 13.99007 | Coal | Vertical transect, continuously sampled | Lower half of 15" coal into underclay | Middle section of coal bed
KC-KK-082620-10b | K28 | 41.86679 | -110.60509 | Kav | unknown | 17.05989 | Coal | Vertical transect | Lower half of 15" coal into underclay | Lower section of coal bed
KC-KK-082620-10c | K28 | 41.86679 | -110.60509 | Kav | unknown | 15.37668 | Coal | Vertical transect | Lower half of 15" coal into underclay | Base of coal bed, just above contact
KC-KK-082620-10d | K28 | 41.86679 | -110.60509 | Kav | unknown | 72.51096 | Carbonaceous shale | Vertical transect | Lower half of 15" coal into underclay | Underclay, just below contact
KC-KK-082620-10e | K28 | 41.86679 | -110.60509 | Kav | unknown | 78.04511 | Carbonaceous shale | Vertical transect | Lower half of 15" coal into underclay | Underclay
KC-KK-082720-01a | K29 | 41.88504 | -110.59505 | Kav | unknown | 89.65307 | Carbonaceous shale | Vertical transect | Transect with trench and pits | Roof rock
KC-KK-082720-01b | K29 | 41.88504 | -110.59505 | Kav | unknown | 13.67884 | Coal | Vertical transect | Transect with trench and pits | Upper section of coal bed
KC-KK-082720-01c | K29 | 41.88504 | -110.59505 | Kav | unknown | 13.79913 | Coal | Vertical transect | Transect with trench and pits | Lower section of coal bed
KC-KK-082720-01d | K29 | 41.88504 | -110.59505 | Kav | unknown | unavailable | Carbonaceous shale | Vertical transect | Transect with trench and pits | Underclay
KC-KK-082720-01e | K29 | 41.88504 | -110.59505 | Kav | unknown | 59.77186 | Carbonaceous shale | Vertical transect | Transect with trench and pits | Underclay
KC-KK-082720-01f | K29 | 41.88504 | -110.59505 | Kav | unknown | 91.26672 | Carbonaceous shale | Vertical transect | Transect with trench and pits | Underclay
KC-KK-082720-02 | K29 | 41.88504 | -110.59505 | Kav | unknown | 83.67627 | Carbonaceous shale | Vertical transect | Transect with trench and pits | Underclay, just below contact
KC-KK-082720-03 | K30 | 41.88469 | -110.59833 | Kav | unknown | 17.30427 | Coal | Grab | Shallow pit with petrified wood | Uncertain
KC-KK-082720-04a | K38 | 41.82372 | -110.52225 | Kf | Kemmerer Coal Group | 11.39456 | Coal | Paired | Old pit | Stratigraphically higher than 04B, otherwise uncertain
KC-KK-082720-04b | K38 | 41.82372 | -110.52225 | Kf | Kemmerer Coal Group | 15.11335 | Coal | Paired | Old pit | Stratigraphically lower than 04A, otherwise uncertain
KC-KK-082720-05 | K39 | 41.91372 | -110.53545 | Kf | - | not ashed | Sandstone | Grab | CR306 roadcut | Variable
KC-KK-082720-06 | K40 | 41.98521 | -110.525 | Kf | Kemmerer Coal Group | 10.92225 | Coal | Vertical transect/ above pair | Dipping coal bed in roadcut | Middle section of coal bed
KC-KK-082720-07a | K40 | 41.98521 | -110.525 | Kf | Kemmerer Coal Group | 9.516837 | Coal | Vertical transect/Paired | Dipping coal bed in roadcut | Base of coal bed, just above contact
KC-KK-082720-07b | K40 | 41.98521 | -110.525 | Kf | Kemmerer Coal Group | 60.06645 | Carbonaceous shale | Vertical transect/Paired | Dipping coal bed in roadcut | Underclay, just below contact
KC-KK-082820-01a | K41 | 41.52034 | -110.59703 | Kf | Kemmerer Coal Group | 6.896552 | Coal | Vertical transect | Transect through 11" coal bed into underclay | Upper section of coal bed
KC-KK-082820-01b | K41 | 41.52034 | -110.59703 | Kf | Kemmerer Coal Group | 6.677659 | Coal | Vertical transect | Transect through 11" coal bed into underclay | Lower section of coal bed
KC-KK-082820-01c | K41 | 41.52034 | -110.59703 | Kf | Kemmerer Coal Group | 44.49301 | Impure coal | Vertical transect | Transect through 11" coal bed into underclay | Base of coal bed, just above contact
KC-KK-082820-01d | K41 | 41.52034 | -110.59703 | Kf | Kemmerer Coal Group | 82.76947 | Carbonaceous shale | Vertical transect | Transect through 11" coal bed into underclay | Underclay
KC-KK-082820-02a | K42 | 41.53161 | -110.59005 | Kf | Kemmerer Coal Group | 91.24169 | Carbonaceous shale | Vertical transect | Coaly interbedded zone, gradational contacts | Roof rock
KC-KK-082820-02b | K42 | 41.53161 | -110.59005 | Kf | Kemmerer Coal Group | 13.65688 | Coal | Vertical transect | Coaly interbedded zone, gradational contacts | Middle section of coal bed
KC-KK-082820-02c | K42 | 41.53161 | -110.59005 | Kf | Kemmerer Coal Group | 82.54693 | Carbonaceous shale | Vertical transect | Coaly interbedded zone, gradational contacts | Underclay

## Appendix 2_Table A2-1
All geochemical data reported on a dry basis |  |  |  | Element: | Be | Al | Ti | Ti | Mn | Fe | Zr | Ba | Sc | V | Cr | Co | Ni | Zn | Ga | Ge | Sr | Y | Nb | Mo | Sb | Te | La | Ce | Pr | Nd | Sm | Eu | Gd | Tb | Dy | Ho | Er | Tm | Yb | Lu | Hf | Ta | W | U
|  |  |  | Instrument: | ICP-OES | ICP-OES | ICP-OES | ICP-OES | ICP-OES | ICP-OES | ICP-OES | ICP-OES | ICP-MS | ICP-MS | ICP-MS | ICP-MS | ICP-MS | ICP-MS | ICP-MS | ICP-MS | ICP-MS | ICP-MS | ICP-MS | ICP-MS | ICP-MS | ICP-MS | ICP-MS | ICP-MS | ICP-MS | ICP-MS | ICP-MS | ICP-MS | ICP-MS | ICP-MS | ICP-MS | ICP-MS | ICP-MS | ICP-MS | ICP-MS | ICP-MS | ICP-MS | ICP-MS | ICP-MS | ICP-MS
Sample Id | Formation | Ash content (wt %) | Batch run | Unit: | ppm | wt % | wt % | ppm | ppm | wt % | ppm | ppm | ppm | ppm | ppm | ppm | ppm | ppm | ppm | ppm | ppm | ppm | ppm | ppm | ppm | ppm | ppm | ppm | ppm | ppm | ppm | ppm | ppm | ppm | ppm | ppm | ppm | ppm | ppm | ppm | ppm | ppm | ppm | ppm
060920-355-2UD-P8 | Kav | 7.9566 | OES-1 |  | 0.2738674 | 0.7026497 | 0.0205995 | 205.995 | 28.77566 | 0.3193048 | 17.14412 | 207.8783
060920-355-2UD-P8 | Kav | 7.9566 | MS-3 | [9 empty] | 0.6960342 | 4.478347 | 5.277058 | 7.638929 | 1.391954 | 5.165911 | 1.927603 | 0.5510742 | 105.064 | 1.852178 | 1.173861 | 0.1137665 | <MDL | <MDL | 3.104357 | 5.764517 | 0.6688612 | 2.420063 | 0.4371478 | <MDL | 0.4088496 | NQ | 0.336799 | <MDL | <MDL | <MDL | 0.1964392 | <MDL | 0.4887552 | 0.1594459 | 1.853289 | 0.4326985
060920-355-2UD-P8 | Kav | 7.9566 | MS-4 | [9 empty] | 0.3749361 | 3.623466 | 4.116022 | 6.237633 | 0.8963222 | 2.652571 | 1.674241 | 0.4413301 | 99.18806 | 1.587829 | 1.128723 | 0.0726641 | 0.1194854 | <MDL | 2.843657 | 5.264607 | 0.6104182 | 2.258441 | 0.4104526 | <MDL | 0.3706915 | 0.04610085 | 0.3242489 | <MDL | <MDL | <MDL | 0.1858866 | <MDL | 0.4152707 | <MDL | 1.842121 | 0.4054625
072720-255-2UD-P8 | Kav | 6.752412 | OES-1 |  | <MDL | 0.3961015 | 0.01405837 | 140.5837 | 45.39493 | 0.2902925 | 8.918268 | 237.7368
072720-255-2UD-P8 | Kav | 6.752412 | MS-2 | [9 empty] | 1.460825 | 9.431169 | 25.92636 | 1.167897 | 14.53883 | 5.569465 | 3.571491 | 6.535471 | 442.2096 | 4.00048 | 1.961717 | 2.140875 | 0.3152851 | <MDL | 6.185492 | 11.03008 | 1.28857 | 4.659846 | 0.8804729 | <MDL | 0.8329467 | NQ | 0.6421921 | <MDL | 0.4040706 | 0.06086605 | 0.3728906 | <MDL | 0.9950503 | <MDL | 1.875588 | 0.9027424
110519-245-I-P9B | Kav | 5.1 | OES-2 |  | 0.2002748 | 0.3580854 | 0.01009931 | 100.9931 | 3.841934 | 0.1578418 | 9.774035 | 160.5163
110519-245-I-P9B | Kav | 5.1 | MS-1 | [9 empty] | 0.382349 | 2.433387 | 1.676212 | 1.175279 | 1.168244 | 4.150198 | 0.762997 | 0.2733032 | 59.5121 | 0.9367748 | 0.4762223 | 0.1102162 | 0.07612615 | <MDL | 1.314925 | 2.34594 | 0.2703434 | 0.9700455 | <MDL | <MDL | 0.1662357 | NQ | 0.1488891 | <MDL | <MDL | <MDL | 0.08931116 | <MDL | 0.2317084 | 0.07704471 | 0.351935 | 0.1701704
061120-355-2UD-P8 | Kav | 6.465517 | OES-2 |  | 0.3690804 | 0.692386 | 0.01663871 | 166.3871 | 19.85182 | 0.2183626 | 15.18089 | 149.7627
061120-355-2UD-P8 | Kav | 6.465517 | MS-1 | [9 empty] | 0.5324676 | 3.71791 | 16.52144 | 0.4743804 | 4.615063 | 2.038704 | 1.381241 | 0.3051291 | 101.725 | 1.165457 | 0.8953597 | 0.8398378 | 0.1203784 | <MDL | 2.255262 | 4.084732 | 0.4789041 | 1.740176 | 0.317366 | <MDL | 0.2807867 | NQ | 0.2168073 | <MDL | <MDL | <MDL | 0.1185158 | <MDL | 0.3690209 | 0.1379093 | 0.7637014 | 0.2984294
062320-365-I-P9B | Kav | 5.521472 | OES-2 |  | 0.03193109 | 0.04513514 | 0.00126853 | 12.6853 | 0.9461684 | 0.02658051 | 1.234779 | 21.39032
062320-365-I-P9B | Kav | 5.521472 | MS-1 | [9 empty] | 0.04503023 | 0.3133152 | 1.025359 | 0.06064782 | 0.3028093 | 0.2052212 | 0.1034086 | 0.03308171 | 2.408776 | 0.1351026 | 0.06221228 | 0.01916754 | 0.009974576 | <MDL | 0.1777844 | 0.3154553 | 0.03728937 | 0.1362918 | 0.0260094 | <MDL | 0.024375 | NQ | 0.02156681 | <MDL | <MDL | <MDL | 0.01274761 | <MDL | 0.03103505 | 0.0148594 | 0.1326487 | 0.02327023
062420-365-I-P9B | Kav | 4.231312 | OES-2 |  | 0.2945738 | 0.2879517 | 0.009987721 | 99.87721 | 11.14086 | 0.2560356 | 9.672925 | 155.6403
062420-365-I-P9B | Kav | 4.231312 | MS-3 | [9 empty] | 0.3583526 | 2.435611 | 1.292744 | 1.630041 | 0.7766196 | 2.869258 | 0.7105549 | 0.2469966 | 22.77105 | 0.9228626 | 0.5463056 | 0.2778581 | 0.1272881 | <MDL | 1.381334 | 2.351484 | 0.2925807 | 1.053319 | 0.193051 | <MDL | 0.1862992 | NQ | 0.1551646 | <MDL | <MDL | <MDL | 0.09000487 | <MDL | 0.2248273 | 0.1463762 | 2.496876 | 0.1884469
062420-365-I-P9B | Kav | 4.231312 | MS-6 | [9 empty] | 0.2394348 | 2.586876 | 2.330836 | 1.620639 | 1.514142 | 2.860587 | 0.703783 | 0.2565807 | 24.48362 | 0.8958639 | 0.5197093 | 0.356305 | 0.1496316 | <MDL | 1.455827 | 2.48206 | 0.2925415 | 1.094031 | 0.1996202 | <MDL | 0.1929725 | 0.02313125 | 0.1598664 | <MDL | <MDL | <MDL | 0.09464239 | <MDL | 0.2086859 | 0.1075437 | 2.77224 | 0.1939173
062320-1055-TC-P10A | Kav | 9.112426 | OES-1 |  | <MDL | 0.5039151 | 0.02129436 | 212.9436 | 90.0181 | 0.367171 | 14.35839 | 119.5565
062320-1055-TC-P10A | Kav | 9.112426 | MS-1 | [9 empty] | 1.213221 | 7.52551 | 8.421461 | 1.507969 | 4.865951 | 10.79347 | 1.623368 | 0.5877803 | 78.87968 | 3.159288 | 1.121843 | 0.1525706 | <MDL | <MDL | 2.93319 | 5.205607 | 0.6333322 | 2.371182 | 0.472602 | <MDL | 0.4969224 | NQ | 0.4631137 | <MDL | <MDL | <MDL | 0.2609162 | <MDL | 0.50817 | 0.1764247 | <MDL | 0.4112717
KC-GG-082620-02 | Kav | 6.300485 | OES-2 |  | 0.2777435 | 0.1524139 | 0.00595961 | 59.5961 | 326.8015 | 0.8544016 | 7.729524 | 38.62787
KC-GG-082620-02 | Kav | 6.300485 | MS-1 | [9 empty] | 0.2437435 | 1.906375 | 5.520918 | 0.801827 | 7.228443 | 4.324125 | 0.2913824 | 0.253373 | 59.10685 | 0.9664985 | 0.3262135 | 1.121604 | <MDL | <MDL | 0.8536631 | 1.733431 | <MDL | 0.700052 | <MDL | <MDL | <MDL | NQ | 0.1172504 | <MDL | <MDL | <MDL | 0.05789708 | <MDL | <MDL | 0.2397733 | 3.968626 | <MDL
KC-GG-082620-03B | Kav | 87.92651 | OES-2 |  | 4.032419 | 10.13725 | 0.2537446 | 2537.446 | 98.19086 | 1.149471 | 120.637 | 301.4645
KC-GG-082620-03B | Kav | 87.92651 | MS-1 | [9 empty] | 10.36975 | 89.49825 | 176.3796 | 8.935518 | 40.62548 | 110.6542 | 19.81946 | 4.018302 | 115.9141 | 19.96599 | 10.29344 | <MDL | <MDL | <MDL | 33.15144 | 63.14951 | 7.050297 | 25.5281 | 4.90251 | <MDL | 4.466838 | NQ | 3.73458 | <MDL | <MDL | <MDL | 2.118165 | <MDL | 3.1375 | 1.428681 | <MDL | 4.218275
KC-GG-082620-03C | Kav | 45.34378 | OES-2 |  | 8.585057 | 8.00227 | 0.1538434 | 1538.434 | 200.2461 | 1.034016 | 85.78578 | 665.3548
KC-GG-082620-03C | Kav | 45.34378 | MS-1 | [9 empty] | 15.25407 | 79.38972 | 245.9952 | 37.53756 | 214.9106 | 165.9687 | 17.72733 | 5.77393 | 286.895 | 66.0137 | 5.534303 | 5.980648 | 0.6940793 | <MDL | 37.6148 | 74.81174 | 10.45363 | 43.55818 | 9.756232 | 2.389459 | 10.45153 | NQ | 9.027398 | <MDL | 5.097366 | 0.8176147 | 4.064082 | 0.7624953 | 2.102645 | 0.7652714 | <MDL | 3.988128
KC-GG-082620-03C | Kav | 45.34378 | MS-6 | [9 empty] | 8.811577 | 72.80297 | 233.9946 | 37.75562 | 230.0156 | 177.2844 | 18.23028 | 4.159894 | 292.9107 | 63.4028 | 5.027561 | 6.610894 | 1.022863 | <MDL | 42.10783 | 84.41813 | 11.72047 | 50.72841 | 11.29289 | 2.79061 | 12.79161 | 1.432971 | 10.30917 | 2.425345 | 6.293069 | 0.940752 | 4.764822 | 0.8543803 | 2.173088 | <MDL | 1.900514 | 4.859615
KC-GG-082620-03D | Kav | 84.88372 | OES-2 |  | 5.034117 | 12.27946 | 0.3153186 | 3153.186 | 80.94583 | 1.170909 | 133.9472 | 336.3528
KC-GG-082620-03D | Kav | 84.88372 | MS-3 | [9 empty] | 12.43823 | 116.0559 | 183.4691 | 10.96679 | 50.51466 | 134.3564 | 22.71092 | 3.811626 | 123.0344 | 27.97446 | 10.53536 | 7.692429 | 1.342521 | <MDL | 42.59586 | 72.22448 | 9.202221 | 32.88587 | 6.229779 | <MDL | 6.039331 | NQ | 5.098061 | <MDL | <MDL | 0.4390541 | 2.765678 | <MDL | 2.958057 | 1.099992 | <MDL | 3.498904
KC-GG-082620-03D | Kav | 84.88372 | MS-6 | [9 empty] | 7.90054 | 111.181 | 186.292 | 10.65057 | 57.59138 | 136.5167 | 22.41105 | 3.999018 | 127.8331 | 26.30952 | 8.744024 | 8.302149 | 1.843209 | <MDL | 45.19461 | 75.68449 | 9.247217 | 34.37348 | 6.402308 | <MDL | 6.268441 | 0.7710944 | 5.286862 | <MDL | <MDL | 0.4477449 | 2.902085 | <MDL | 2.828244 | 1.309279 | <MDL | 3.62496
KC-GG-082820-01A | Kf | 46.58824 | OES-2 |  | 2.871054 | 5.788095 | 0.1983221 | 1983.221 | 10.75374 | 1.709339 | 97.74075 | 167.6751
KC-GG-082820-01A | Kf | 46.58824 | MS-1 | [9 empty] | 8.647308 | 71.58793 | 157.1326 | 2.272155 | 30.67704 | 13.73764 | 14.65341 | 3.642517 | 55.50974 | 20.2641 | 5.78368 | 8.347644 | 1.638398 | <MDL | 19.99461 | 31.46341 | 3.669256 | 13.11506 | 2.568492 | <MDL | 2.806822 | NQ | 3.059064 | <MDL | <MDL | 0.2928686 | 1.892853 | <MDL | 1.962431 | 0.9783114 | <MDL | 5.453741
KC-GG-082820-01B | Kf | 81.7033 | OES-1 |  | <MDL | 7.622042 | 0.3028174 | 3028.174 | 11.42 | 1.995883 | 95.52646 | 211.2169
KC-GG-082820-01B | Kf | 81.7033 | MS-2 | [9 empty] | 23.04789 | 229.4141 | 143.0005 | 5.815144 | 8.713948 | 60.5825 | 40.70326 | 10.26699 | 105.7814 | 34.53554 | 22.13244 | 6.377305 | 2.472204 | <MDL | 57.47409 | 99.33339 | 11.8023 | 42.45789 | 8.488347 | <MDL | 7.525843 | NQ | 6.347665 | <MDL | <MDL | 0.6006967 | 3.903878 | <MDL | 6.142417 | 1.27289 | 9.761662 | 16.2794
KC-GG-082820-01C | Kf | 87.73006 | OES-2 |  | 4.459632 | 11.04322 | 0.2966108 | 2966.108 | 21.45274 | 2.302914 | 168.1348 | 251.6885
KC-GG-082820-01C | Kf | 87.73006 | MS-1 | [9 empty] | 13.41191 | 158.0384 | 187.4886 | 3.513971 | 23.79767 | 31.31758 | 22.53148 | 6.34348 | 84.41224 | 17.16581 | 10.40762 | 9.171858 | 1.943653 | <MDL | 35.74546 | 58.76519 | 6.931467 | 24.78745 | 4.565977 | <MDL | 3.979373 | NQ | 3.206598 | <MDL | <MDL | <MDL | 1.893116 | <MDL | 3.527784 | 1.976324 | 3.708653 | 7.131866
KC-GG-082820-02A | Kf | 66.32428 | OES-1 |  | <MDL | 7.56655 | 0.2635119 | 2635.119 | 28.69084 | 1.576518 | 80.80754 | 232.3109
KC-GG-082820-02A | Kf | 66.32428 | MS-1 | [9 empty] | 31.89642 | 267.7633 | 191.4914 | 8.437442 | 17.34205 | 88.43277 | 54.10465 | 13.01679 | 144.2746 | 44.58896 | 27.37405 | 8.892194 | 2.795206 | <MDL | 85.33267 | 134.8567 | 16.2788 | 59.14053 | 11.44162 | <MDL | 10.57153 | NQ | 8.772951 | <MDL | 4.980082 | 0.6952837 | 4.501214 | <MDL | 5.703356 | 3.040741 | 4.017744 | 15.59442
KC-GG-082820-02A | Kf | 66.32428 | MS-6 | [9 empty] | 6.934572 | 99.25689 | 54.75546 | 3.089669 | <MDL | 34.33226 | 20.30557 | 3.896638 | 48.99672 | 15.62342 | 9.159931 | <MDL | 1.017887 | <MDL | 32.546 | 53.20092 | 6.149689 | 22.91848 | 4.295219 | <MDL | 4.046985 | 0.5026674 | 3.515858 | <MDL | <MDL | <MDL | 1.85733 | <MDL | <MDL | 0.934671 | <MDL | 7.12736
KC-GG-082820-02B | Kf | 17.48744 | OES-2 |  | 1.73407 | 2.888649 | 0.05887199 | 588.7199 | 6.639998 | 0.7976381 | 26.82364 | 160.4509
KC-GG-082820-02B | Kf | 17.48744 | MS-1 | [9 empty] | 3.824391 | 22.46245 | 22.51957 | 2.688045 | 11.47369 | 15.56949 | 5.369984 | 1.30137 | 38.83852 | 8.830662 | 2.467736 | 2.822484 | 0.3681725 | <MDL | 10.05112 | 17.62538 | 2.182329 | 8.431456 | 1.813943 | <MDL | 1.770257 | NQ | 1.544789 | <MDL | <MDL | 0.1190185 | 0.7458338 | <MDL | <MDL | 0.3557137 | 3.412523 | 1.716216
KC-KK-082520-0B | Kf | 73.91534 | OES-2 |  | 4.869814 | 9.17102 | 0.2273344 | 2273.344 | 51.16207 | 1.558486 | 114.8316 | 185.7175
KC-KK-082520-0B | Kf | 73.91534 | MS-1 | [9 empty] | 12.32807 | 113.3444 | 284.7535 | 7.530258 | 54.82912 | 59.34285 | 18.93384 | 5.212633 | 103.3291 | 16.57418 | 8.110099 | 5.706865 | 1.691189 | <MDL | 25.99169 | 43.65296 | 5.089991 | 17.51574 | 3.117701 | <MDL | 2.840497 | NQ | 2.776846 | <MDL | <MDL | 0.2755963 | 1.878354 | <MDL | 2.626713 | 1.297191 | <MDL | 8.597231
KC-KK-082520-01 | Kf | 85.39095 | OES-1 |  | 4.685919 | 12.05398 | 0.3784562 | 3784.562 | 147.3748 | 2.395733 | 240.5386 | 497.7169
KC-KK-082520-01 | Kf | 85.39095 | MS-2 | [9 empty] | 18.51296 | 126.2897 | 39.58867 | 9.109337 | 19.30185 | 82.23782 | 62.89659 | 12.06879 | 196.3977 | 51.70042 | 48.50358 | 10.04391 | 1.469451 | <MDL | 148.2614 | 273.0424 | 30.9047 | 104.4566 | 17.95589 | <MDL | 15.26079 | NQ | 10.09231 | <MDL | 5.744832 | 0.8535645 | 5.572555 | <MDL | 13.95545 | 4.004862 | 12.7815 | 17.11849
KC-KK-082520-02A | Kf | 93.3518 | OES-2 |  | 4.509993 | 14.98209 | 0.3280347 | 3280.347 | 204.5804 | 2.848955 | 282.8918 | 2461.572
KC-KK-082520-02A | Kf | 93.3518 | MS-3 | [9 empty] | 5.719143 | 35.12772 | 554.1205 | 5.117719 | 122.9589 | 42.1376 | 29.85007 | 4.078964 | 222.7428 | 14.94088 | 25.00161 | 11.8515 | 2.7222 | <MDL | 37.22803 | 86.08146 | 8.123846 | 26.96244 | 4.60588 | <MDL | 4.006146 | NQ | 2.833526 | <MDL | <MDL | <MDL | 1.56709 | <MDL | 7.044524 | 2.784434 | 7.100216 | 10.1537
KC-KK-082520-02A | Kf | 93.3518 | MS-6 | [9 empty] | 3.636197 | 33.0108 | 527.084 | 4.935035 | 123.6755 | 38.18841 | 29.06781 | 3.561649 | 234.688 | 14.27622 | 21.73469 | 13.30762 | 3.322374 | <MDL | 39.40791 | 91.08142 | 8.178507 | 27.68966 | 4.731622 | <MDL | 4.041555 | 0.464735 | 2.983117 | <MDL | <MDL | <MDL | 1.636053 | <MDL | 6.9731 | 3.119301 | 7.588541 | 10.49484
KC-KK-082520-02B | Kf | 80.72034 | OES-2 |  | 5.90384 | 11.48569 | 0.3354561 | 3354.561 | 30.07171 | 1.464176 | 238.1176 | 255.2098
KC-KK-082520-02B | Kf | 80.72034 | MS-1 | [9 empty] | 6.015661 | 49.35406 | 41.6029 | 4.055531 | <MDL | 17.18795 | 23.03395 | 2.535633 | 122.075 | 9.692006 | 17.54148 | 1.618981 | 1.861189 | <MDL | 6.297571 | 10.17915 | <MDL | 4.05234 | <MDL | <MDL | <MDL | NQ | 1.288359 | <MDL | <MDL | <MDL | 1.180668 | <MDL | 6.002508 | 2.255832 | 5.805094 | 10.28571
KC-KK-082520-03a | Kf | unavailable | OES-2 |  | - | - | - | - | - | - | - | -
KC-KK-082520-03a | Kf | unavailable | MS-1 | [9 empty] | - | - | - | - | - | - | - | - | - | - | - | - | - | - | - | - | - | - | - | - | - | - | - | - | - | - | - | - | - | - | - | -
KC-KK-082520-03c | Kf | 73.99267 | OES-2 |  | 3.436082 | 15.97332 | 0.3246213 | 3246.213 | 6.052051 | 1.055741 | 228.2923 | 133.5287
KC-KK-082520-03c | Kf | 73.99267 | MS-1 | [9 empty] | 10.34211 | 40.18461 | 83.64498 | 1.53803 | 14.64898 | 29.75551 | 27.97356 | 4.514727 | 28.71312 | 16.77052 | 21.39469 | 9.165139 | 0.8184285 | <MDL | 49.25134 | 95.91224 | 10.58512 | 36.18015 | 6.421395 | <MDL | 5.270325 | NQ | 3.741615 | <MDL | <MDL | <MDL | 1.816907 | <MDL | 6.5645 | 2.554119 | 4.121069 | 6.083863
KC-KK-082520-03d | Kf | unavailable | OES-2 |  | - | - | - | - | - | - | - | -
KC-KK-082520-03d | Kf | unavailable | MS-1 | [9 empty] | - | - | - | - | - | - | - | - | - | - | - | - | - | - | - | - | - | - | - | - | - | - | - | - | - | - | - | - | - | - | - | -
KC-KK-082520-03e | Kf | 12.26611 | OES-2 |  | 1.0999 | 1.592019 | 0.06607139 | 660.7139 | 6.960609 | 0.2340557 | 24.1115 | 56.19238
KC-KK-082520-03e | Kf | 12.26611 | MS-3 | [9 empty] | 1.982305 | 15.63271 | 11.08473 | 1.338298 | 3.415696 | 9.170212 | 4.230272 | 1.670297 | 34.69818 | 5.245593 | 3.082127 | 4.742089 | 0.941966 | <MDL | 10.73444 | 18.47828 | 2.146159 | 7.711147 | 1.362048 | <MDL | 1.271828 | NQ | 0.9187776 | <MDL | <MDL | 0.06650191 | 0.4144614 | <MDL | 0.6266934 | 0.2730838 | 6.874465 | 1.30696
KC-KK-082520-03e | Kf | 12.26611 | MS-6 | [9 empty] | 1.22843 | 14.24447 | 11.98603 | 1.279494 | 4.584478 | 9.121014 | 4.059463 | 1.613002 | 36.62794 | 5.005362 | 2.851652 | 4.606369 | 0.9585784 | <MDL | 11.16536 | 19.09177 | 2.134116 | 7.826144 | 1.372692 | <MDL | 1.27907 | 0.147091 | 0.9409108 | <MDL | <MDL | 0.06738029 | 0.4244935 | <MDL | 0.6558413 | 0.220201 | 7.379782 | 1.355721
KC-KK-082520-03f | Kf | 17.37781 | OES-2 |  | 3.411671 | 1.660925 | 0.09185203 | 918.5203 | 5.449163 | 0.1620965 | 43.23143 | 342.2819
KC-KK-082520-03f | Kf | 17.37781 | MS-1 | [9 empty] | 3.55334 | 20.2693 | 33.42815 | 1.664635 | 7.953912 | 5.69891 | 5.499843 | 2.943238 | 65.27039 | 22.62689 | 4.836622 | 3.626041 | 3.062377 | <MDL | 9.946289 | 20.20064 | 2.516781 | 9.677173 | 2.177541 | <MDL | 2.412637 | NQ | 2.806534 | <MDL | 2.015552 | 0.2923939 | 1.917889 | 0.3013348 | 1.09331 | 0.4949808 | 3.581392 | 3.150618
KC-KK-082520-04a | Kf | 81.33333 | OES-1 |  | <MDL | 7.603893 | 0.2434172 | 2434.172 | 32.7087 | 1.793638 | 72.79487 | 346.4617
KC-KK-082520-04a | Kf | 81.33333 | MS-3 | [9 empty] | 12.16459 | 120.1531 | 44.02746 | 5.469673 | 6.305356 | 85.58023 | 21.35911 | 4.639745 | 92.79515 | 18.2544 | 11.49584 | 0.6211407 | 2.281396 | <MDL | 34.87072 | 63.49374 | 7.458667 | 26.51359 | 4.888516 | <MDL | 4.47942 | NQ | 3.684429 | <MDL | <MDL | <MDL | 2.142324 | <MDL | <MDL | 1.335339 | <MDL | 6.538229
KC-KK-082520-04a | Kf | 81.33333 | MS-4 | [9 empty] | 6.852545 | 101.8754 | 34.06266 | 4.377603 | <MDL | 59.12467 | 18.89671 | 4.603153 | 84.82345 | 16.10927 | 11.23389 | <MDL | 2.871947 | <MDL | 32.3976 | 58.44677 | 6.861351 | 25.03048 | 4.591788 | <MDL | 4.145363 | 0.5136996 | 3.546197 | <MDL | <MDL | <MDL | 2.03957 | <MDL | <MDL | 1.101135 | <MDL | 6.29982
KC-KK-082620-01 | Kav | not ashed | OES-1 |  | <MDL | 4.21431 | 0.1678513 | 1678.513 | 3044.2 | 9.093406 | 66.31113 | 318.5186
KC-KK-082620-01 | Kav | not ashed | MS-1 | [9 empty] | 31.09277 | 229.8619 | 337.361 | 12.56264 | 138.7246 | 120.9165 | 28.95691 | 26.49491 | 436.9767 | 61.3361 | 17.54436 | 9.551778 | 3.992645 | <MDL | 55.30858 | 108.0432 | 13.10657 | 49.59675 | 9.803658 | <MDL | 9.88082 | NQ | 8.927302 | <MDL | 5.466633 | 0.7596357 | 4.808424 | <MDL | 5.681436 | 1.986073 | 37.13896 | 5.425598
KC-KK-082620-02 | Kav | unavailable | OES-2 |  | - | - | - | - | - | - | - | -
KC-KK-082620-02 | Kav | 56.27653 | MS-3 | [9 empty] | 6.811633 | 49.90403 | 64.43283 | 9.155946 | 24.5996 | 109.0484 | 9.609733 | 3.830068 | 89.01256 | 20.45838 | 7.200083 | 0.8545785 | 1.036037 | <MDL | 25.7047 | 43.77888 | 5.675873 | 21.58837 | 4.163947 | <MDL | 4.062004 | NQ | 3.371255 | <MDL | <MDL | 0.2924 | 1.885363 | <MDL | 4.373686 | 1.474356 | 19.16612 | 3.7996
KC-KK-082620-02 | Kav | 56.27653 | MS-4 | [9 empty] | 3.985968 | 43.6538 | 55.69063 | 7.912951 | 20.23759 | 88.22139 | 8.258203 | 3.783074 | 84.49728 | 18.2126 | 7.212478 | 1.235685 | 1.495466 | <MDL | 24.26068 | 41.07964 | 5.378577 | 20.73585 | 3.934721 | <MDL | 3.72958 | 0.4692274 | 3.303815 | <MDL | <MDL | 0.2804702 | 1.853871 | <MDL | 4.439675 | 1.407437 | 20.58843 | 3.681825
KC-KK-082620-04a | Kav | 62.63115 | OES-1 |  | 4.54231 | 4.433398 | 0.1678906 | 1678.906 | 25.46309 | 0.7266907 | 123.3396 | 3002.3
KC-KK-082620-04a | Kav | 62.63115 | MS-3 | [9 empty] | 13.21344 | 107.3893 | 47.12603 | 6.297076 | 13.84951 | 42.5674 | 15.508 | 5.435254 | 130.8079 | 22.93675 | 10.9415 | <MDL | 2.936267 | <MDL | 25.1108 | 46.83798 | 5.418129 | 19.4434 | 3.747005 | <MDL | 3.869152 | NQ | 4.206443 | <MDL | <MDL | 0.4163557 | 2.706177 | <MDL | 4.592489 | 1.367198 | 5.890048 | 5.952516
KC-KK-082620-04a | Kav | 62.63115 | MS-4 | [9 empty] | 7.35541 | 92.77907 | 39.14393 | 5.233859 | 10.83402 | 25.85722 | 13.49868 | 5.057289 | 122.2638 | 20.1801 | 10.224 | <MDL | 3.185842 | <MDL | 23.05076 | 42.73763 | 4.971109 | 18.1218 | 3.555007 | <MDL | 3.596656 | 0.5110774 | 4.004685 | <MDL | <MDL | 0.3847531 | 2.592085 | <MDL | 4.327249 | 1.282815 | 5.703195 | 5.659465
KC-KK-082620-04b | Kav | 4.839809 | MS-3 |  | 7.080171 | 0.293019 | 0.009959178 | 99.59178 | 32.79626 | 0.1714464 | 12.02046 | 154.8783
KC-KK-082620-04b | Kav | 4.839809 | [10 empty] | 15.19372 | 13.64285 | 9.966877 | 24.31656 | 49.66492 | 3.745958 | 12.15284 | 9.372171 | 93.3109 | 36.90255 | 2.963381 | 1.590449 | 3.76411 | <MDL | 1.821464 | 4.414006 | 0.7034363 | 3.692672 | 1.668166 | 0.5034429 | 3.25404 | NQ | 5.569948 | 1.334336 | 4.058498 | 0.5890915 | 3.7037 | 0.5819419 | 0.7116239 | 0.3084245 | 3.691818 | 4.005561
KC-KK-082620-04b | Kav | 4.839809 | MS-4 | [9 empty] | 4.963468 | 7.033995 | 3.328899 | 12.82681 | 25.51409 | 1.401498 | 6.60083 | 6.487467 | 56.74791 | 19.54028 | 1.801055 | 0.78805 | 2.530859 | <MDL | 0.9491365 | 2.359903 | 0.3788876 | 2.04486 | 0.9459736 | 0.2922129 | 1.826173 | 0.3480341 | 3.194831 | 0.7514175 | 2.322537 | 0.3318564 | 2.137378 | 0.3289054 | 0.3833697 | 0.1679209 | 2.566767 | 2.340548
KC-KK-082620-04c | Kav | 6.436421 | OES-1 |  | <MDL | 0.08242326 | 0.006152563 | 61.52563 | 651.5754 | 1.408454 | 4.211963 | 52.46764
KC-KK-082620-04c | Kav | 5.819102 | MS-2 | [9 empty] | 0.4505792 | 2.747789 | 24.83251 | 7.640158 | 12.34247 | 9.196335 | 0.4831229 | 0.3689764 | 104.3932 | 1.158686 | 4.525217 | 1.616222 | <MDL | <MDL | 1.407298 | 2.18384 | 0.2897061 | 1.069075 | <MDL | <MDL | 0.2064305 | NQ | 0.1657859 | <MDL | <MDL | <MDL | 0.1082399 | <MDL | 0.3873115 | 4.309683 | 99.32601 | 0.18514
KC-KK-082620-04d | Kav | 27.07975 | OES-1 |  | 2.574542 | 2.617502 | 0.0816605 | 816.605 | 30.57585 | 0.3273425 | 38.48065 | 698.8918
KC-KK-082620-04d | Kav | 8.559919 | MS-3 | [9 empty] | 2.720291 | 20.73389 | 10.31397 | 3.45887 | 8.292656 | 15.15076 | 5.851793 | 1.549551 | 548.1605 | 12.06963 | 3.337153 | 0.9424234 | 0.3705065 | <MDL | 4.788073 | 9.275393 | 1.151878 | 5.101881 | 1.660047 | 0.382586 | 1.706937 | NQ | 1.638232 | <MDL | 0.8475461 | 0.1083881 | 0.6285563 | 0.09248358 | <MDL | <MDL | 1.92427 | 1.064557
KC-KK-082620-04d | Kav | 8.559919 | MS-4 | [9 empty] | 1.226418 | 13.69854 | 5.388531 | 2.446939 | 4.951096 | 10.33269 | 4.404777 | 1.167262 | 485.6883 | 8.986054 | 3.124321 | 0.6882001 | 0.378465 | <MDL | 3.856415 | 7.505185 | 0.9449065 | 4.279231 | 1.412681 | <MDL | 1.459241 | 0.1981528 | 1.438531 | <MDL | 0.7516637 | 0.09493605 | 0.5629382 | <MDL | <MDL | <MDL | 1.995443 | 0.9701457
KC-KK-082620-04e | Kav | 43.74394 | OES-1 |  | 3.642659 | 4.453109 | 0.155253 | 1552.53 | 24.65099 | 0.4959165 | 64.24928 | 184.914
KC-KK-082620-04e | Kav | 43.76543 | MS-1 | [9 empty] | 12.54024 | 82.62674 | 64.32071 | 6.518756 | 11.79368 | 24.50801 | 22.52149 | 5.14366 | 126.953 | 24.04835 | 14.67391 | <MDL | 1.572703 | <MDL | 22.31108 | 40.02664 | 4.56239 | 16.00389 | 3.15016 | <MDL | 3.631938 | NQ | 4.357909 | <MDL | 2.785438 | 0.398224 | 2.599002 | <MDL | 3.536563 | 1.791249 | 6.169599 | 4.856958
KC-KK-082620-04f | Kav | 96.3785 | OES-2 |  | 3.173504 | 5.97028 | 0.2010568 | 2010.568 | 19.40142 | 0.4911232 | 240.597 | 289.8407
KC-KK-082620-04f | Kav | 96.3785 | MS-2 | [9 empty] | 18.36796 | 118.8011 | 144.915 | 7.385214 | 30.41107 | 90.45611 | 30.40531 | 7.813207 | 294.4443 | 38.87958 | 21.94771 | 8.466505 | <MDL | <MDL | 83.27451 | 157.1776 | 19.00389 | 68.29178 | 12.34395 | <MDL | 9.944621 | NQ | 7.002386 | <MDL | <MDL | 0.7393046 | 5.059805 | <MDL | 15.84045 | 1.494111 | 39.58134 | 9.4162
KC-KK-082620-04f | Kav | 96.3785 | MS-3 | [9 empty] | 6.336947 | 40.49863 | 170.754 | 2.118945 | 49.54826 | 54.81106 | 12.13063 | 2.317225 | 107.3127 | 15.48305 | 7.75041 | <MDL | <MDL | <MDL | 31.46031 | 59.36054 | 7.429787 | 26.55811 | 4.69295 | <MDL | 3.935831 | NQ | 3.003587 | <MDL | <MDL | <MDL | 2.019507 | <MDL | 5.755926 | 1.707039 | 25.42798 | 3.795618
KC-KK-082620-04f | Kav | 96.3785 | MS-6 | [9 empty] | 4.329219 | 49.11511 | 218.0852 | 2.434135 | 78.03738 | 64.03873 | 12.68604 | 2.472185 | 117.8243 | 15.3046 | 6.5695 | 2.031949 | 1.52111 | <MDL | 34.64425 | 67.78169 | 7.728238 | 28.80325 | 5.122824 | <MDL | 4.329621 | 0.4675541 | 3.171696 | <MDL | <MDL | <MDL | 2.172343 | <MDL | 5.128463 | 1.746116 | 27.23254 | 3.898563
KC-KK-082620-05 | Kav | 80.25331 | OES-2 |  | 4.003763 | 9.816847 | 0.2396828 | 2396.828 | 31.47232 | 0.8702525 | 149.0587 | 295.0857
KC-KK-082620-05 | Kav | 80.25331 | MS-3 | [9 empty] | 10.30815 | 77.26419 | 247.8986 | 3.491061 | 56.683 | 30.55062 | 18.35123 | 3.332883 | 117.1734 | 19.02481 | 8.539873 | 5.813514 | 1.118146 | <MDL | 37.50006 | 69.14989 | 8.169867 | 29.12794 | 5.301447 | <MDL | 4.631996 | NQ | 3.957566 | <MDL | <MDL | 0.385574 | 2.521918 | <MDL | 3.566958 | 1.283109 | <MDL | 4.735981
KC-KK-082620-05 | Kav | 80.25331 | MS-5 | [9 empty] | 6.52853 | 76.44302 | 250.566 | 3.431555 | 60.36408 | 7.843308 | 18.59149 | 4.171189 | 125.7929 | 20.24621 | 8.948494 | 8.577362 | 1.988848 | <MDL | 41.55368 | 75.4886 | 9.00531 | 32.65194 | 6.050303 | <MDL | 5.125728 | 0.3890099 | 4.424507 | <MDL | <MDL | <MDL | 2.808415 | <MDL | 3.454941 | 1.211845 | <MDL | 5.221125
KC-KK-082620-06 | Kav | 71.12033 | OES-2 |  | 8.353044 | 18.59106 | 0.4763182 | 4763.182 | 55.32457 | 1.890271 | 244.7379 | 408.0189
KC-KK-082620-06 | Kav | 71.12033 | MS-2 | [9 empty] | 32.1243 | 227.2695 | 157.7319 | 18.4869 | 47.921 | 290.8852 | 50.20285 | 10.51412 | 273.1209 | 43.77016 | 25.66956 | 6.553989 | 3.109561 | <MDL | 68.91691 | 129.0765 | 15.32784 | 55.23295 | 10.72726 | <MDL | 9.653875 | NQ | 8.387249 | <MDL | 5.455632 | 0.8199592 | 5.245521 | 0.839423 | 8.420094 | 1.532193 | 21.49964 | 12.10143
KC-KK-082620-06 | Kav | 71.12033 | MS-3 | [9 empty] | 25.19349 | 177.1529 | 156.6993 | 9.14754 | 17.65526 | 92.87949 | 42.68088 | 9.853708 | 209.2383 | 35.39144 | 25.63343 | <MDL | 2.031899 | <MDL | 60.00298 | 110.2263 | 13.32807 | 46.5354 | 8.525434 | <MDL | 7.317384 | NQ | 6.8608 | <MDL | 4.367439 | 0.6753045 | 4.479271 | 0.6888913 | 6.880815 | 2.045661 | <MDL | 8.654942
KC-KK-082620-06 | Kav | 71.12033 | MS-6 | [9 empty] | 16.96188 | 191.048 | 187.3121 | 9.072537 | 34.30872 | 105.0214 | 43.59555 | 8.146698 | 230.2017 | 34.7206 | 22.06486 | 1.762807 | 2.599226 | <MDL | 64.73341 | 120.6009 | 13.97372 | 50.51296 | 9.072376 | <MDL | 8.275039 | 0.9998305 | 7.370904 | <MDL | 4.931206 | 0.6995291 | 4.838162 | 0.7281107 | 7.254841 | 2.224482 | <MDL | 9.330952
KC-KK-082620-07a | Kav | 5.424528 | OES-2 |  | 5.587167 | 0.305118 | 0.01562825 | 156.2825 | 2.679797 | 0.1189702 | 28.89304 | 836.5924
KC-KK-082620-07a | Kav | 5.424528 | MS-3 | [9 empty] | 5.856319 | 12.78732 | 2.739492 | 2.901193 | 11.49165 | 2.290204 | 6.539739 | 6.538676 | 56.80022 | 10.66529 | 3.808905 | 0.2420507 | 1.628001 | <MDL | 1.847492 | 3.906233 | 0.556841 | 2.436497 | 0.7094343 | 0.2949325 | 1.028387 | NQ | 1.574049 | 0.3878401 | 1.255269 | 0.1927769 | 1.292912 | 0.2139731 | 0.520052 | 0.192804 | 2.433809 | 0.8008653
KC-KK-082620-07a | Kav | 5.424528 | MS-4 | [9 empty] | 3.238789 | 11.02557 | 2.116631 | 2.390427 | 9.543769 | 0.7538812 | 5.914168 | 6.358484 | 53.45807 | 9.134252 | 3.569074 | 0.2218014 | 1.586201 | <MDL | 1.641612 | 3.485782 | 0.4944832 | 2.210525 | 0.6448279 | 0.268205 | 0.931546 | 0.1605384 | 1.464876 | 0.3516976 | 1.162505 | 0.1770024 | 1.207652 | 0.1975572 | 0.4607068 | 0.1190951 | 2.359553 | 0.7359696
KC-KK-082620-07b | Kav | 79.6334 | OES-2 |  | 4.231018 | 6.388964 | 0.2308988 | 2308.988 | 11.76089 | 0.4864297 | 206.8251 | 1001.674
KC-KK-082620-07b | Kav | 79.6334 | MS-3 | [9 empty] | 7.513749 | 95.22099 | 121.9493 | 1.623999 | 36.36692 | 2.17301 | 11.4554 | 1.993258 | 77.6225 | 12.53031 | 2.668138 | 5.553901 | <MDL | <MDL | 20.38551 | 35.93618 | 3.896747 | 13.35677 | 2.306408 | <MDL | 2.089253 | NQ | 2.233444 | <MDL | <MDL | 0.2801652 | 1.914827 | <MDL | 3.377898 | 1.077774 | 8.087243 | 2.763093
KC-KK-082620-07b | Kav | 79.6334 | MS-5 | [9 empty] | 4.915882 | 95.36623 | 126.5148 | 1.481419 | 40.43665 | <MDL | 12.37229 | 2.206492 | 84.80525 | 13.46857 | 2.544204 | 8.426647 | 1.431866 | <MDL | 23.43409 | 39.91255 | 4.389352 | 15.28576 | 2.515297 | <MDL | 2.297853 | 0.1805122 | 2.519268 | <MDL | <MDL | <MDL | 2.20485 | <MDL | 3.190884 | 0.9106508 | 8.915447 | 3.070505
KC-KK-082620-08 | Kav | 25.23077 | OES-2 |  | 2.948276 | 5.527005 | 0.1206447 | 1206.447 | 10.84532 | 0.1187904 | 126.9595 | 71.8111
KC-KK-082620-08 | Kav | 25.23077 | MS-3 | [9 empty] | 1.705607 | 10.73464 | 166.1291 | 0.8311736 | 35.32155 | 4.894067 | 12.96997 | 1.360495 | 62.19597 | 4.416168 | 4.179772 | 3.75998 | <MDL | <MDL | 19.16849 | 35.72007 | 4.140418 | 13.85709 | 2.158034 | <MDL | 1.723158 | NQ | 0.9940115 | <MDL | <MDL | 0.1954756 | 0.7122059 | <MDL | 3.49038 | 0.8109793 | 1.319045 | 1.710937
KC-KK-082620-08 | Kav | 25.23077 | MS-5 | [9 empty] | 0.8568027 | 7.850357 | 135.1581 | 0.6324606 | 27.82592 | <MDL | 11.6283 | 1.099847 | 63.04942 | 4.244761 | 4.207061 | 4.138237 | 0.460735 | <MDL | 22.61969 | 41.12269 | 4.631392 | 16.13385 | 2.516869 | <MDL | 1.964938 | 0.09106436 | 1.17861 | <MDL | <MDL | 0.1224492 | 0.8393785 | <MDL | 3.911026 | 0.8512124 | 1.483083 | 2.065123
KC-KK-082620-09C | Kav | 34.78625 | OES-1 |  | 3.131423 | 5.605677 | 0.3507231 | 3507.231 | <MDL | 0.094006 | 169.2488 | 129.7736
KC-KK-082620-09C | Kav | 34.78625 | MS-1 | [9 empty] | 11.02514 | 43.74785 | 54.77472 | 5.955875 | 12.37007 | 10.57424 | 39.01399 | 3.602442 | 148.7576 | 21.16963 | 8.166248 | 3.271182 | <MDL | <MDL | 27.25581 | 60.46518 | 7.48698 | 28.90291 | 6.024252 | <MDL | 5.308618 | NQ | 4.279537 | <MDL | 2.319406 | 0.3382197 | 2.247611 | <MDL | 11.66949 | 3.556014 | 6.894393 | 5.472054
KC-KK-082620-09C | Kav | 34.78625 | MS-6 | [9 empty] | 2.512019 | 15.95771 | 14.2285 | 2.397002 | 2.568475 | <MDL | 15.77691 | 1.022849 | 58.18466 | 7.853099 | 3.505902 | <MDL | <MDL | <MDL | 10.94864 | 24.58035 | 3.061907 | 12.30654 | 2.554026 | <MDL | 2.276668 | 0.2696021 | 1.81891 | <MDL | <MDL | <MDL | 1.025203 | <MDL | 5.094221 | 1.59114 | 3.170138 | 2.739291
KC-KK-082620-09T | Kav | 84.6473 | OES-2 |  | 4.100083 | 20.57585 | 0.1627271 | 1627.271 | <MDL | 0.1464266 | 156.4351 | 273.2537
KC-KK-082620-09T | Kav | 84.6473 | MS-3 | [9 empty] | 2.266502 | 3.423881 | <MDL | 2.346777 | <MDL | <MDL | 34.10363 | 4.886331 | 18.79266 | 7.476789 | 5.117402 | <MDL | 1.100773 | <MDL | 42.09488 | 89.25502 | 10.66264 | 37.42774 | 6.469259 | <MDL | 4.80703 | NQ | 2.48489 | <MDL | <MDL | 0.5190103 | 1.290411 | <MDL | 4.224334 | 1.995436 | 16.70419 | 2.957139
KC-KK-082620-09T | Kav | 84.6473 | MS-5 | [9 empty] | 1.58051 | 3.370293 | <MDL | 2.142212 | <MDL | <MDL | 36.18607 | 4.185587 | 16.7261 | 8.014047 | 6.459541 | 2.969533 | 2.332272 | <MDL | 46.87557 | 96.8269 | 11.60074 | 41.33846 | 7.069887 | <MDL | 5.154319 | 0.2799601 | 2.735854 | <MDL | <MDL | 0.3760693 | 1.424346 | <MDL | 3.972845 | 1.79103 | 18.50909 | 3.22971
KC-KK-082620-10a | Kav | 13.99007 | OES-1 |  | 2.682968 | 1.406865 | 0.05445153 | 544.5153 | 272.1188 | 0.7307515 | 23.01905 | 188.3184
KC-KK-082620-10a | Kav | 13.99007 | MS-1 | [9 empty] | 6.483796 | 41.23355 | 45.78452 | 19.92799 | 34.46119 | 152.7703 | 7.936374 | 2.297703 | 81.69661 | 28.40894 | 4.234109 | 2.963842 | 0.2897604 | <MDL | 12.91761 | 24.10811 | 3.12579 | 12.61485 | 2.862905 | 0.721619 | 3.332829 | NQ | 2.883323 | <MDL | 1.779151 | 0.2350934 | 1.464505 | 0.224248 | 1.602994 | 0.5567243 | 3.572061 | 1.737903
KC-KK-082620-10a | Kav | 13.99007 | MS-6 | [9 empty] | 1.447771 | 15.00007 | 13.2147 | 8.280291 | 13.40811 | 82.1687 | 3.425092 | 0.7308134 | 34.67774 | 11.24051 | 1.65959 | 0.5140361 | 0.1686699 | <MDL | 5.66113 | 10.67997 | 1.383799 | 5.744067 | 1.29638 | <MDL | 1.533284 | 0.1891468 | 1.386058 | <MDL | 0.8458264 | 0.1168697 | 0.7192925 | <MDL | 0.6620422 | <MDL | 1.623848 | 0.9131254
KC-KK-082620-10b | Kav | 17.05989 | OES-1 |  | 2.855941 | 1.802521 | 0.05355826 | 535.5826 | 202.8576 | 0.4746568 | 14.74944 | 153.7446
KC-KK-082620-10b | Kav | 17.05989 | MS-2 | [9 empty] | 7.325934 | 51.76497 | 48.91924 | 18.92072 | 35.62149 | 158.1774 | 11.33657 | 1.922005 | 88.2111 | 31.88574 | 4.622164 | 4.011936 | 0.2009185 | <MDL | 18.06577 | 32.36041 | 4.058926 | 15.62307 | 3.630796 | 0.8970297 | 4.257089 | NQ | 3.579577 | <MDL | 2.279495 | 0.3074693 | 1.819859 | 0.2812432 | 1.569369 | 0.409502 | 5.594049 | 2.582202
KC-KK-082620-10c | Kav | 15.37668 | OES-2 |  | 4.513156 | 2.298929 | 0.05252608 | 525.2608 | 140.2956 | 0.2417049 | 44.09773 | 487.1901
KC-KK-082620-10c | Kav | 15.37668 | MS-3 | [9 empty] | 4.269315 | 18.42137 | 63.36516 | 10.32936 | 35.74659 | 53.61537 | 5.603153 | 1.255881 | 73.43097 | 22.62372 | 2.231098 | 2.31381 | 0.2716285 | <MDL | 9.884484 | 17.47718 | 2.228922 | 8.975092 | 2.048956 | <MDL | 2.858998 | NQ | 2.928464 | <MDL | 1.747601 | 0.2307194 | 1.360461 | 0.2043741 | 1.073303 | 0.4301692 | 4.64391 | 1.966119
KC-KK-082620-10c | Kav | 15.37668 | MS-6 | [9 empty] | 2.5697 | 16.82743 | 60.48575 | 10.08956 | 33.9794 | 57.49588 | 5.522119 | 1.14017 | 75.7638 | 21.67375 | 2.132738 | 2.714355 | 0.394289 | <MDL | 9.851865 | 17.22551 | 2.189339 | 9.015315 | 2.03256 | <MDL | 2.874276 | 0.403484 | 3.021559 | <MDL | 1.744392 | 0.2332652 | 1.408771 | 0.1926161 | 0.8013932 | 0.3132505 | 4.745802 | 1.986328
KC-KK-082620-10d | Kav | 72.51096 | OES-2 |  | 5.575648 | 10.37692 | 0.3497945 | 3497.945 | 84.17655 | 1.111115 | 126.6749 | 402.8989
KC-KK-082620-10d | Kav | 72.51096 | MS-3 | [9 empty] | 12.24734 | 111.2502 | 125.3191 | 7.390616 | 27.61183 | 123.3264 | 23.31513 | 4.916137 | 130.6898 | 23.19652 | 9.766496 | <MDL | 1.596181 | <MDL | 45.22539 | 73.22727 | 8.67246 | 30.49749 | 5.156017 | <MDL | 4.882368 | NQ | 4.262814 | <MDL | <MDL | 0.3995966 | 2.567497 | <MDL | 3.186345 | 1.031081 | <MDL | 4.066091
KC-KK-082620-10d | Kav | 72.51096 | MS-5 | [9 empty] | 7.532093 | 108.2438 | 128.0398 | 7.011049 | 30.33774 | 97.67916 | 23.72604 | 5.133267 | 141.5527 | 25.56334 | 11.17383 | 1.846915 | 2.7042 | <MDL | 50.52955 | 79.48798 | 9.598421 | 34.37894 | 5.926966 | <MDL | 5.29299 | 0.3860853 | 4.851015 | <MDL | <MDL | <MDL | 2.908833 | <MDL | 3.332505 | <MDL | <MDL | 4.553971
KC-KK-082620-10e | Kav | 78.04511 | OES-2 |  | 7.820891 | 8.801107 | 0.2841488 | 2841.488 | 63.08698 | 0.9893681 | 96.50809 | 319.2805
KC-KK-082620-10e | Kav | 78.04511 | MS-3 | [9 empty] | 11.86135 | 100.1335 | 178.077 | 6.846768 | 31.91202 | 96.58658 | 18.73586 | 4.344171 | 96.83513 | 18.99929 | 9.201244 | <MDL | <MDL | <MDL | 33.82697 | 55.4787 | 6.912824 | 24.01775 | 4.173811 | <MDL | 3.761055 | NQ | 3.239374 | <MDL | <MDL | 0.3338071 | 1.913722 | <MDL | <MDL | <MDL | <MDL | 3.167689
KC-KK-082620-10e | Kav | 78.04511 | MS-5 | [9 empty] | 5.804302 | 80.62065 | 139.2797 | 5.288166 | 26.59151 | 54.90335 | 16.94876 | 3.226062 | 97.74688 | 18.61535 | 9.048623 | 0.9662758 | 1.661922 | <MDL | 40.28552 | 64.47982 | 7.865321 | 27.91798 | 4.851599 | <MDL | 4.423796 | 0.2707979 | 3.864087 | <MDL | <MDL | <MDL | 2.244826 | <MDL | <MDL | <MDL | <MDL | 3.855874
KC-KK-082720-01a | Kav | 89.65307 | OES-1 |  | <MDL | 8.948809 | 0.2711649 | 2711.649 | 26.92393 | 1.030845 | 95.76608 | 214.7518
KC-KK-082720-01a | Kav | 89.65307 | MS-3 | [9 empty] | 16.45767 | 136.8472 | 157.5914 | 5.255157 | 52.62159 | 71.67961 | 31.97532 | 6.083416 | 63.50208 | 28.9417 | 22.03981 | 1.957618 | <MDL | <MDL | 50.14426 | 91.30694 | 10.07847 | 34.65131 | 6.110738 | <MDL | 5.597668 | NQ | 5.25519 | <MDL | <MDL | 0.5446476 | 3.571694 | <MDL | 6.097443 | 2.726783 | 4.065078 | 5.915029
KC-KK-082720-01a | Kav | 89.65307 | MS-4 | [9 empty] | 5.895874 | 74.34566 | 59.22654 | 2.567326 | 17.24673 | 27.25864 | 17.88621 | 3.825607 | 29.10768 | 15.62394 | 12.67391 | <MDL | <MDL | <MDL | 28.69957 | 52.01975 | 5.703657 | 20.09281 | <MDL | <MDL | 3.124568 | 0.4158963 | 3.14305 | <MDL | <MDL | <MDL | 2.199186 | <MDL | <MDL | 1.551579 | <MDL | 3.509083
KC-KK-082720-01b | Kav | 13.67884 | OES-1 |  | 2.716616 | 1.177332 | 0.04181981 | 418.1981 | 83.27283 | 0.400604 | 16.29733 | 93.88578
KC-KK-082720-01b | Kav | 13.67884 | MS-1 | [9 empty] | 4.903151 | 28.22912 | 22.20874 | 36.79575 | 47.91841 | 116.6132 | 5.999707 | 1.885757 | 60.92053 | 21.449 | 3.745007 | 5.805043 | 0.2109126 | <MDL | 10.98363 | 22.21 | 2.793477 | 11.18056 | 2.46226 | <MDL | 2.744858 | NQ | 2.492331 | <MDL | 1.529735 | 0.2060822 | 1.261151 | 0.1891755 | 1.362377 | 0.5116189 | 1.373229 | 2.262695
KC-KK-082720-01c | Kav | 13.79913 | OES-1 |  | 1.529243 | 1.470024 | 0.03784518 | 378.4518 | 42.07173 | 0.3659024 | 15.33681 | 132.7362
KC-KK-082720-01c | Kav | 13.79913 | MS-3 | [9 empty] | 1.880413 | 14.8061 | 2.677207 | 7.318257 | 13.83894 | 55.06319 | 3.473204 | 0.5102493 | 21.55098 | 6.644273 | 1.844566 | 1.108826 | <MDL | <MDL | 5.668878 | 10.63472 | 1.253083 | 4.628169 | 0.9723968 | <MDL | 0.9880674 | NQ | 0.874531 | <MDL | <MDL | 0.07775026 | 0.5023025 | <MDL | <MDL | 0.2477141 | 1.195946 | 0.9028044
KC-KK-082720-01c | Kav | 13.79913 | MS-4 | [9 empty] | 1.062693 | 12.94452 | 1.82662 | 6.170062 | 11.8045 | 47.63349 | 3.212514 | 0.6439491 | 20.13224 | 5.936084 | 1.799391 | 1.130862 | <MDL | <MDL | 5.300247 | 9.803053 | 1.161576 | 4.335147 | 0.9187434 | <MDL | 0.9369127 | 0.1183339 | 0.8334963 | <MDL | <MDL | 0.07460003 | 0.4828872 | <MDL | <MDL | <MDL | 1.129986 | 0.8665658
KC-KK-082720-01d | Kav | unavailable | OES-2 |  | - | - | - | - | - | - | - | -
KC-KK-082720-01d | Kav | unavailable | MS-3 | [9 empty] | - | - | - | - | - | - | - | - | - | - | - | - | - | - | - | - | - | - | - | - | - | - | - | - | - | - | - | - | - | - | - | -
KC-KK-082720-01d | Kav | unavailable | MS-6 | [9 empty] | - | - | - | - | - | - | - | - | - | - | - | - | - | - | - | - | - | - | - | - | - | - | - | - | - | - | - | - | - | - | - | -
KC-KK-082720-01e | Kav | 59.77186 | OES-2 |  | 5.985329 | 7.579082 | 0.1675516 | 1675.516 | 46.89216 | 1.057759 | 100.7554 | 1303.826
KC-KK-082720-01e | Kav | 59.77186 | MS-3 | [9 empty] | 12.71612 | 74.11931 | 98.40022 | 16.0868 | 43.0551 | 81.75167 | 17.97473 | 5.035876 | 97.03075 | 34.33231 | 8.970629 | 2.115577 | 0.9799625 | <MDL | 34.71714 | 67.08455 | 8.77596 | 33.36022 | 6.499155 | <MDL | 6.742746 | NQ | 5.893354 | <MDL | 3.448121 | 0.485244 | 3.050372 | 0.4568791 | 2.699228 | 0.8067375 | 1.761709 | 3.755149
KC-KK-082720-01e | Kav | 59.77186 | MS-5 | [9 empty] | 6.771494 | 62.84429 | 81.25479 | 13.42931 | 35.98133 | 57.96688 | 16.92835 | 4.673808 | 101.0474 | 33.62602 | 8.807179 | 2.501842 | 1.486607 | <MDL | 40.35643 | 77.01496 | 9.780182 | 38.22057 | 7.588418 | <MDL | 7.633224 | 0.558504 | 6.989315 | <MDL | 3.930668 | 0.3308002 | 3.467334 | 0.5262372 | 3.133894 | 0.7722119 | 1.86689 | 4.484114
KC-KK-082720-01f | Kav | 91.26672 | OES-2 |  | 6.00131 | 10.71027 | 0.2722939 | 2722.939 | 48.08549 | 1.142149 | 174.5159 | 303.396
KC-KK-082720-01f | Kav | 91.26672 | MS-3 | [9 empty] | 9.574014 | 90.33842 | 135.8531 | 4.852511 | 24.56161 | 50.81505 | 20.20215 | 4.10623 | 72.34997 | 20.69719 | 8.436755 | 6.492278 | <MDL | <MDL | 40.5063 | 76.99633 | 9.266915 | 33.56419 | 6.335231 | <MDL | 5.50405 | NQ | 4.291205 | <MDL | <MDL | 0.3891936 | 2.566353 | <MDL | 3.718213 | 1.423263 | <MDL | 4.667856
KC-KK-082720-01f | Kav | 91.26672 | MS-5 | [9 empty] | 7.099276 | 99.88451 | 162.433 | 5.021659 | 36.78831 | 26.40259 | 21.77468 | 5.052071 | 81.13105 | 23.77612 | 10.27629 | 10.56443 | 1.463084 | <MDL | 47.90646 | 88.2346 | 10.71885 | 40.05759 | 7.27811 | <MDL | 6.94582 | 0.507353 | 5.027681 | <MDL | <MDL | <MDL | 3.14741 | <MDL | 3.394167 | 1.304981 | <MDL | 5.31072
KC-KK-082720-01f | Kav | 91.26672 | MS-5 | [9 empty] | 6.981818 | 95.13142 | 152.1065 | 4.923469 | 33.94316 | 25.09416 | 21.75271 | 5.06229 | 79.58358 | 23.11984 | 9.264513 | 10.39812 | 1.438344 | <MDL | 48.75574 | 88.21637 | 10.74064 | 40.02927 | 7.26859 | <MDL | 6.188449 | 0.5055533 | 4.949357 | <MDL | <MDL | <MDL | 3.14748 | <MDL | 3.418117 | 1.370362 | <MDL | 5.224597
KC-KK-082720-02 | Kav | 83.67627 | OES-2 |  | 2.342741 | 8.228255 | 0.2132316 | 2132.316 | 21.48466 | 0.8610601 | 116.2735 | 382.5307
KC-KK-082720-02 | Kav | 83.67627 | MS-3 | [9 empty] | 8.787299 | 78.93867 | 117.815 | 3.994556 | 22.75698 | 39.32373 | 18.47668 | 3.572929 | 63.32995 | 17.84864 | 10.5873 | 1.618289 | 1.011963 | <MDL | 30.86663 | 58.04275 | 7.207609 | 25.62333 | 4.825607 | <MDL | 4.364968 | NQ | 3.555539 | <MDL | <MDL | 0.298134 | 1.916248 | <MDL | 2.772611 | 1.114093 | <MDL | 3.712678
KC-KK-082720-02 | Kav | 83.67627 | MS-5 | [9 empty] | 5.012938 | 70.28221 | 102.719 | 3.326359 | 21.44618 | 12.64335 | 17.09084 | 3.501155 | 65.55977 | 18.14751 | 10.06223 | 2.493562 | 1.926905 | <MDL | 36.78874 | 68.07603 | 8.166895 | 29.88174 | 5.61409 | <MDL | 4.902835 | 0.3476893 | 4.17133 | <MDL | <MDL | <MDL | 2.311525 | <MDL | 3.023042 | 0.9532895 | <MDL | 4.404441
KC-KK-082720-03 | Kav | 17.30427 | OES-1 |  | <MDL | 2.353763 | 0.06085436 | 608.5436 | 12.36008 | 0.5978341 | 11.71172 | 957.5868
KC-KK-082720-03 | Kav | 17.30427 | MS-3 | [9 empty] | 1.346349 | 7.371562 | 4.91757 | 5.908244 | 1.724477 | 15.16626 | 7.543877 | 1.37098 | 864.3449 | 5.603942 | 3.091037 | <MDL | <MDL | <MDL | 10.66448 | 20.56299 | 2.334469 | 8.514635 | 1.628824 | <MDL | 1.429917 | NQ | 1.103625 | <MDL | <MDL | 0.08920055 | 0.5901055 | <MDL | <MDL | 0.4537605 | 1.535944 | 1.392384
KC-KK-082720-03 | Kav | 17.30427 | MS-4 | [9 empty] | 0.8408727 | 5.866796 | 3.567355 | 4.78725 | 1.155892 | 9.154432 | 6.644789 | 1.101786 | 868.9696 | 4.873756 | 2.967048 | <MDL | <MDL | <MDL | 10.03346 | 19.26522 | 2.187521 | 8.106859 | 1.560714 | <MDL | 1.341337 | 0.1599763 | 1.077832 | <MDL | <MDL | 0.08676378 | 0.578435 | <MDL | <MDL | 0.3470226 | 1.527514 | 1.369814
KC-KK-082720-04a | Kf | 11.39456 | OES-2 |  | 1.423516 | 2.6356 | 0.031463 | 314.63 | 5.673228 | 0.5082349 | 18.2803 | 306.8197
KC-KK-082720-04a | Kf | 11.39456 | MS-3 | [9 empty] | 1.872761 | 14.47456 | 48.56065 | 2.269742 | 20.88311 | 10.30579 | 3.358737 | 1.18174 | 35.01844 | 8.598948 | 1.681781 | 3.135696 | 0.3002588 | <MDL | 7.757936 | 14.15505 | 1.827258 | 6.897559 | 1.316649 | <MDL | 1.333385 | NQ | 1.121347 | <MDL | 0.7342205 | 0.1098934 | 0.7219244 | 0.1151902 | <MDL | <MDL | 0.7986914 | 1.208187
KC-KK-082720-04a | Kf | 11.39456 | MS-5 | [9 empty] | 0.9670782 | 11.41439 | 38.8855 | 1.779599 | 16.49763 | 4.197033 | 2.875469 | 0.9191762 | 35.58293 | 8.405119 | 1.599689 | 3.306653 | 0.4517764 | <MDL | 8.9731 | 16.10446 | 2.029494 | 7.873204 | 1.54892 | <MDL | 1.529896 | 0.09157271 | 1.321244 | <MDL | 0.8376289 | 0.06718799 | 0.851513 | 0.1337812 | <MDL | <MDL | 0.9085137 | 1.463766
KC-KK-082720-04b | Kf | 15.11335 | OES-2 |  | 1.259262 | 1.873828 | 0.04366997 | 436.6997 | 7.142811 | 0.4399225 | 30.67916 | 317.9336
KC-KK-082720-04b | Kf | 15.11335 | MS-3 | [9 empty] | 1.595154 | 12.02347 | 13.71481 | 2.638452 | 4.822017 | 11.94994 | 2.789341 | 0.7050252 | 42.40407 | 2.86992 | 1.602842 | 0.7421487 | 0.2132373 | <MDL | 5.638473 | 9.865987 | 1.119883 | 3.876527 | 0.6630273 | <MDL | 0.588484 | NQ | 0.508367 | <MDL | <MDL | <MDL | 0.3569618 | <MDL | 0.8174311 | 0.4072859 | 4.433853 | 0.8873521
KC-KK-082720-04b | Kf | 15.11335 | MS-5 | [9 empty] | 1.051181 | 12.02366 | 15.39153 | 2.532135 | 6.046661 | 7.064339 | 2.904525 | 0.8918848 | 47.44949 | 3.081667 | 2.069512 | 1.362802 | 0.4198219 | <MDL | 6.464403 | 10.9681 | 1.27211 | 4.437133 | 0.7376782 | <MDL | 0.6397894 | 0.04750924 | 0.5713258 | <MDL | <MDL | <MDL | 0.4083232 | <MDL | 0.829895 | 0.3724916 | 4.985287 | 1.004541
KC-KK-082720-05 | Kf | not ashed | OES-2 |  | <MDL | 4.952134 | 0.1132198 | 1132.198 | 439.5765 | 1.136969 | 122.3857 | 391.444
KC-KK-082720-05 | Kf | not ashed | MS-3 | [9 empty] | 4.59631 | 36.74436 | 191.95 | 8.895223 | 55.45674 | 34.43022 | 8.887148 | 2.000886 | 187.9895 | 10.50526 | 8.313188 | <MDL | <MDL | <MDL | 22.42703 | 42.62537 | 4.632167 | 15.97705 | <MDL | <MDL | <MDL | NQ | 1.893917 | <MDL | <MDL | <MDL | 1.003881 | <MDL | <MDL | 4.350658 | 112.548 | 2.292669
KC-KK-082720-05 | Kf | not ashed | MS-6 | [9 empty] | 3.106945 | 39.92849 | 217.3865 | 8.913749 | 71.94511 | 33.79926 | 9.133554 | 2.471552 | 202.2146 | 10.14905 | 8.665206 | 3.000047 | 1.312977 | <MDL | 23.7183 | 45.31329 | 4.637468 | 16.62728 | <MDL | <MDL | <MDL | 0.3123028 | 2.009445 | <MDL | <MDL | <MDL | 1.086678 | <MDL | <MDL | 4.497096 | 126.6178 | 2.443872
KC-KK-082720-06 | Kf | 13.27832 | OES-2 |  | 1.831921 | 1.544303 | 0.03671529 | 367.1529 | 2.912166 | 0.3264306 | 26.02388 | 180.7666
KC-KK-082720-06 | Kf | 7.388137 | MS-2 | [9 empty] | 10.13924 | 20.39512 | 13.15465 | 4.550357 | 29.7662 | 31.22769 | 6.063133 | 2.196521 | 71.82499 | 29.22969 | 11.61525 | 4.613506 | 1.607503 | <MDL | 6.691313 | 13.48837 | 1.913139 | 8.571017 | 2.391003 | 0.6795495 | 3.337007 | NQ | 3.990132 | 0.9727524 | 2.977266 | 0.4289037 | 2.700629 | 0.4307313 | 0.9597953 | 0.1234142 | 4.095898 | 4.695674
KC-KK-082720-06 | Kf | 7.388137 | MS-5 | [9 empty] | 2.260896 | 6.967008 | 1.287968 | 1.611963 | 9.555674 | 12.01161 | 2.370562 | 1.064208 | 30.15117 | 11.56911 | 5.076705 | 1.664315 | 0.8967686 | <MDL | 2.885435 | 5.738523 | 0.824824 | 3.778939 | 1.041063 | <MDL | 1.457657 | 0.1381001 | 1.879156 | 0.4345241 | 1.338414 | 0.120144 | 1.26416 | 0.1955009 | 0.4181203 | <MDL | 2.066713 | 2.121527
KC-KK-082720-06 | Kf | 13.27832 | MS-3 | [9 empty] | 4.421901 | 17.00534 | 46.82584 | 2.334545 | 18.2476 | 12.72964 | 3.617473 | 1.624271 | 37.97571 | 11.44127 | 5.220721 | 3.878908 | 0.9577096 | <MDL | 4.452933 | 8.217363 | 1.145243 | 4.580756 | 1.132104 | <MDL | 1.41428 | NQ | 1.678611 | <MDL | 1.166477 | 0.1697962 | 1.103973 | 0.1712644 | 0.5747747 | 0.331288 | 4.362344 | 2.498581
KC-KK-082720-06 | Kf | 13.27832 | MS-6 | [9 empty] | 2.891737 | 17.37261 | 50.71249 | 2.388238 | 21.71456 | 13.94369 | 3.905956 | 1.564302 | 41.04646 | 11.38407 | 4.587759 | 3.797759 | 1.008395 | <MDL | 4.929938 | 9.08898 | 1.199335 | 5.040514 | 1.213878 | <MDL | 1.573194 | 0.2221431 | 1.834101 | <MDL | 1.320714 | 0.1829102 | 1.211151 | 0.1828559 | <MDL | 0.2843771 | 4.6072 | 2.724603
KC-KK-082720-07a | Kf | 9.516837 | OES-1 |  | 1.941371 | 1.097997 | 0.0292201 | 292.201 | 1.139279 | 0.1324007 | 18.16401 | 149.436
KC-KK-082720-07a | Kf | 9.516837 | MS-3 | [9 empty] | 4.825976 | 15.80386 | 4.009313 | 3.314992 | 10.48324 | 20.93836 | 3.431407 | 1.118831 | 30.35456 | 12.57336 | 5.981696 | 1.799771 | 0.8690204 | <MDL | 3.880687 | 7.811383 | 1.063417 | 4.589097 | 1.179642 | <MDL | 1.541058 | NQ | 1.898944 | <MDL | 1.338231 | 0.1983854 | 1.294583 | 0.2013532 | 0.5818246 | 0.2590651 | 2.896558 | 2.41572
KC-KK-082720-07a | Kf | 9.516837 | MS-4 | [9 empty] | 2.868575 | 14.06943 | 3.386492 | 2.78311 | 9.136033 | 17.51357 | 3.059314 | 1.158657 | 29.38437 | 11.45349 | 5.896406 | 1.851566 | 0.9805184 | <MDL | 3.660742 | 7.412315 | 1.011637 | 4.491648 | 1.161714 | <MDL | 1.505842 | 0.2265314 | 1.896696 | <MDL | 1.328634 | 0.1934462 | 1.286779 | 0.2011128 | 0.5153015 | 0.1956468 | 3.101087 | 2.409449
KC-KK-082720-07b | Kf | 60.06645 | OES-1 |  | <MDL | 4.914394 | 0.1971532 | 1971.532 | 5.629634 | 1.269226 | 50.03158 | 786.7629
KC-KK-082720-07b | Kf | 60.06645 | MS-1 | [9 empty] | 10.65406 | 99.24296 | 26.15299 | 2.518263 | <MDL | 39.4349 | 15.79462 | 5.454244 | 94.74649 | 15.69109 | 9.669252 | <MDL | <MDL | <MDL | 23.9022 | 42.33669 | 4.70891 | 16.2128 | 2.953904 | <MDL | 2.653741 | NQ | 2.466797 | <MDL | <MDL | <MDL | 1.586339 | <MDL | <MDL | 1.522791 | 2.986562 | 4.893849
KC-KK-082820-01a | Kf | 6.896552 | OES-2 |  | 1.762009 | 0.6489967 | 0.02006071 | 200.6071 | 53.31724 | 0.5432957 | 16.29759 | 125.3645
KC-KK-082820-01a | Kf | 6.896552 | MS-3 | [9 empty] | 1.55248 | 3.935701 | 4.097904 | 5.007769 | 2.696598 | 23.3515 | 1.35128 | 1.534206 | 137.2223 | 6.709363 | 1.365181 | 0.5830575 | 0.1126718 | <MDL | 2.600784 | 4.758127 | 0.6208299 | 2.474774 | 0.5168572 | <MDL | 0.6506775 | NQ | 0.6639703 | <MDL | 0.480522 | 0.07090879 | 0.4652808 | 0.07553327 | 0.3407383 | <MDL | 1.814543 | 0.2855355
KC-KK-082820-01a | Kf | 6.896552 | MS-5 | [9 empty] | 0.8475678 | 3.269709 | 3.293415 | 4.146849 | 2.349736 | 18.67372 | 1.255501 | 1.557887 | 145.7586 | 6.78627 | 1.399809 | 0.6953663 | 0.1952739 | <MDL | 3.002018 | 5.411184 | 0.6740058 | 2.780772 | 0.6065075 | <MDL | 0.7503861 | 0.05469267 | 0.7840318 | <MDL | 0.546789 | 0.04799709 | 0.5206551 | 0.08522571 | 0.4004797 | <MDL | 2.151732 | 0.3361384
KC-KK-082820-01b | Kf | 6.677659 | OES-1 |  | 0.9463625 | 0.4805962 | 0.01154718 | 115.4718 | 61.31136 | 0.691867 | 5.611312 | 124.5888
KC-KK-082820-01b | Kf | 6.677659 | MS-2 | [9 empty] | 1.270792 | 5.501146 | 6.289951 | 28.27498 | 29.00797 | 60.91244 | 1.652729 | 1.895817 | 227.8687 | 18.84123 | 0.9368242 | 1.911234 | <MDL | <MDL | 4.313143 | 9.057137 | 1.229122 | 5.157665 | 1.21448 | 0.3223779 | 1.646189 | NQ | 1.711989 | 0.4247486 | 1.282809 | 0.1750209 | 1.010047 | 0.1604766 | 0.3894194 | <MDL | 2.18233 | 0.4881315
KC-KK-082820-01c | Kf | 44.49301 | OES-2 |  | 1.657568 | 3.115525 | 0.08227305 | 822.7305 | 15.46704 | 3.228394 | 53.97529 | 919.283
KC-KK-082820-01c | Kf | 44.49301 | MS-3 | [9 empty] | 5.061457 | 40.39718 | 92.89298 | 2.052236 | 22.84925 | 16.69864 | 7.674179 | 2.430698 | 109.7992 | 10.34069 | 5.194507 | <MDL | <MDL | <MDL | 16.03259 | 28.66285 | 3.157869 | 12.6699 | 2.787596 | <MDL | 2.736838 | NQ | 2.29429 | <MDL | <MDL | <MDL | 1.155351 | <MDL | 1.925951 | <MDL | <MDL | 2.008676
KC-KK-082820-01c | Kf | 44.49301 | MS-5 | [9 empty] | 3.354243 | 42.04572 | 99.99308 | 2.042601 | 27.09323 | 1.50768 | 7.975661 | 2.820821 | 122.6619 | 11.73804 | 6.269269 | 1.528213 | 0.7939569 | <MDL | 18.53665 | 32.42925 | 3.651365 | 14.87505 | 3.197153 | <MDL | 3.085024 | 0.2272241 | 2.691318 | <MDL | <MDL | <MDL | 1.354396 | <MDL | 2.096112 | <MDL | <MDL | 2.275194
KC-KK-082820-01c | Kf | 44.49301 | MS-2 | [9 empty] | 14.23787 | 103.5213 | 74.11797 | 20.13158 | 87.37656 | 59.85324 | 16.83731 | 14.01732 | 241.1332 | 91.80313 | 13.52985 | 6.771747 | <MDL | <MDL | 24.91937 | 58.69602 | 9.540771 | 50.95825 | 13.60501 | 3.407765 | 16.88997 | NQ | 14.9621 | 3.176212 | 8.364236 | 1.062712 | 5.921765 | 0.9223358 | 2.728309 | <MDL | 3.392719 | 5.970108
KC-KK-082820-01c | Kf | 44.49301 | MS-3 | [9 empty] | 6.78128 | 53.52517 | 146.4157 | 9.800753 | 62.44108 | 25.1546 | 8.09009 | 8.537391 | 115.9203 | 43.06955 | 7.022426 | 5.623256 | 0.911658 | <MDL | 11.60954 | 26.80448 | 4.493248 | 23.51714 | 6.09347 | <MDL | 7.668951 | NQ | 7.193636 | <MDL | 3.775905 | 0.4819875 | 2.763494 | <MDL | <MDL | <MDL | <MDL | 2.751362
KC-KK-082820-01c | Kf | 44.49301 | MS-5 | [9 empty] | 3.872577 | 45.62219 | 127.0143 | 8.255952 | 53.88126 | 4.211729 | 7.569983 | 8.201557 | 122.1526 | 43.10774 | 7.078457 | 6.374262 | 1.526309 | <MDL | 13.63022 | 30.82067 | 5.017211 | 26.95693 | 7.14645 | <MDL | 8.918457 | 0.6790011 | 8.456142 | <MDL | 4.41109 | 0.3387196 | 3.227522 | 0.4801301 | <MDL | <MDL | <MDL | 3.251201
KC-KK-082820-01c | Kf | 44.49301 | MS-6 | [9 empty] | 3.268551 | 34.97406 | 12.29015 | 7.768204 | 25.70898 | 21.44036 | 6.790349 | 5.969198 | 95.86952 | 34.14267 | 5.558021 | <MDL | <MDL | <MDL | 9.699102 | 23.21796 | 3.745721 | 20.64504 | 5.390027 | <MDL | 6.745384 | 0.9127166 | 6.537679 | <MDL | 3.385979 | 0.4332295 | 2.583979 | <MDL | <MDL | <MDL | <MDL | 2.539686
KC-KK-082820-01d | Kf | 82.76947 | OES-2 |  | <MDL | 5.876597 | 0.2117116 | 2117.116 | 22.93748 | 3.739916 | 130.0248 | 1342.417
KC-KK-082820-01d | Kf | 82.76947 | MS-2 | [9 empty] | 24.75245 | 192.4338 | 144.7026 | 9.246699 | 28.14537 | 77.27294 | 32.24928 | 10.52852 | 484.0673 | 45.91548 | 22.5872 | 7.026733 | <MDL | <MDL | 66.16444 | 119.4332 | 13.09921 | 51.91109 | 11.58526 | <MDL | 11.43058 | NQ | 9.032192 | <MDL | 5.336173 | 0.7528376 | 4.636745 | <MDL | 8.155762 | 1.461596 | 3.705935 | 8.123518
KC-KK-082820-02a | Kf | 91.24169 | OES-2 |  | 3.816204 | 9.053008 | 0.2979587 | 2979.587 | 24.9144 | 3.489502 | 181.9704 | 341.0908
KC-KK-082820-02a | Kf | 91.24169 | MS-3 | [9 empty] | 11.66313 | 99.43444 | 115.4005 | 3.089923 | <MDL | 32.30529 | 20.96895 | 5.791357 | 129.6497 | 15.85897 | 11.50864 | 1.485455 | <MDL | <MDL | 49.10564 | 90.35593 | 11.64159 | 42.62142 | 6.177824 | <MDL | 4.715865 | NQ | 3.242544 | <MDL | <MDL | <MDL | 2.120061 | <MDL | 3.902104 | 1.329955 | <MDL | 3.906196
KC-KK-082820-02a | Kf | 91.24169 | MS-5 | [9 empty] | 6.345504 | 85.74792 | 101.3294 | 2.50769 | <MDL | <MDL | 18.91894 | 4.880804 | 137.6818 | 16.42026 | 10.73753 | 2.594331 | 1.368139 | <MDL | 58.42582 | 105.4204 | 13.21529 | 49.37989 | 7.15885 | <MDL | 5.311569 | 0.3282762 | 3.863669 | <MDL | <MDL | <MDL | 2.498215 | <MDL | 4.268935 | <MDL | <MDL | 4.644091
KC-KK-082820-02b | Kf | 13.65688 | OES-2 |  | 1.659517 | 1.394186 | 0.04462921 | 446.2921 | 5.850456 | 0.7720179 | 18.75835 | 225.5318
KC-KK-082820-02b | Kf | 13.65688 | MS-3 | [9 empty] | 1.769948 | 12.7985 | 5.378665 | 1.514183 | 4.472307 | 12.99818 | 3.047322 | 0.8421733 | 29.91776 | 3.97533 | 1.389889 | 0.5814121 | 0.3147507 | <MDL | 6.191813 | 10.32775 | 1.236382 | 4.649213 | 0.8977936 | <MDL | 0.8526935 | NQ | 0.7116579 | <MDL | <MDL | 0.06368981 | 0.4094395 | <MDL | <MDL | 0.2310943 | 1.493073 | 0.8285769
KC-KK-082820-02b | Kf | 13.65688 | MS-5 | [9 empty] | 1.109842 | 13.46022 | 7.043362 | 1.491216 | 5.657167 | 9.36295 | 3.292321 | 0.9162836 | 33.49789 | 4.398835 | 1.672297 | 1.113224 | 0.5599895 | <MDL | 7.047775 | 11.54411 | 1.394334 | 5.338888 | 1.020825 | <MDL | 0.9640699 | 0.07436853 | 0.8146418 | <MDL | <MDL | <MDL | 0.4743117 | <MDL | <MDL | 0.2097438 | 1.63685 | 0.937648
KC-KK-082820-02c | Kf | 82.54693 | OES-1 |  | 3.311157 | 10.34788 | 0.375842 | 3758.42 | 21.86514 | 1.631779 | 197.5957 | 222.4272
KC-KK-082820-02c | Kf | 82.54693 | MS-3 | [9 empty] | 11.79343 | 116.0523 | 33.4756 | 2.502325 | <MDL | 46.95417 | 30.54938 | 4.42432 | 34.80194 | 14.45118 | 15.8837 | 3.341159 | 3.436087 | <MDL | 54.48589 | 100.1828 | 11.27743 | 39.26141 | 6.724836 | <MDL | 5.337198 | NQ | 3.394169 | <MDL | <MDL | <MDL | 1.625843 | <MDL | 6.421909 | 1.688712 | <MDL | 10.20151
KC-KK-082820-02c | Kf | 82.54693 | MS-4 | [9 empty] | 6.468231 | 100.384 | 27.1224 | 1.911889 | <MDL | 23.86473 | 27.39005 | 4.490587 | 27.51217 | 12.76207 | 15.9689 | 3.468289 | 4.18437 | <MDL | 50.66895 | 92.55721 | 10.43357 | 36.99352 | 6.353273 | <MDL | 4.862832 | 0.533696 | 3.233868 | <MDL | <MDL | <MDL | 1.573589 | <MDL | 6.347746 | 1.613655 | <MDL | 9.756982
NIST SRM-1635a | na | 6.470588 | OES-2 |  | 0.5436133 | 0.6068666 | 0.03916193 | 391.6193 | 4.407865 | 0.2045028 | 68.0748 | 291.9373
NIST SRM-1635a | na | 6.470588 | OES-2 |  | 0.4889626 | 1.089738 | 0.02673538 | 267.3538 | 3.177497 | 0.1068546 | 16.22559 | 37.00262
NIST SRM-1635a | na | 6.470588 | MS-3 | [9 empty] | 1.223197 | 10.90534 | 5.190054 | 1.759717 | 2.730626 | 4.805204 | 1.710333 | 0.3531515 | 138.2774 | 2.102562 | 0.9982124 | 2.483565 | 0.1386582 | <MDL | 2.636169 | 4.957067 | 0.5941718 | 2.207388 | 0.4407135 | <MDL | 0.4430606 | NQ | 0.3980175 | <MDL | <MDL | 0.03638316 | 0.2301508 | <MDL | 0.7578651 | <MDL | <MDL | 0.4311684
NIST SRM-1635a | na | 6.470588 | MS-6 | [9 empty] | 0.7980738 | 11.27105 | 6.758725 | 1.746201 | 3.783652 | 5.066918 | 1.699115 | 0.3659518 | 146.4226 | 2.043991 | 0.7055369 | 2.549689 | 0.1691692 | <MDL | 2.746188 | 5.208824 | 0.5879938 | 2.245599 | 0.4452151 | <MDL | 0.4449604 | 0.05938036 | 0.4179875 | <MDL | <MDL | 0.03743755 | 0.2401747 | <MDL | 0.3818128 | <MDL | <MDL | 0.4459855
NIST SRM-1635a | na | 6.470588 | MS-1 | [9 empty] | 1.277718 | 10.88719 | 16.86592 | 0.5175192 | 3.882175 | 5.248005 | 2.397459 | 0.5227519 | 9.757676 | 2.44921 | 0.8604819 | 0.7876498 | 0.1387082 | <MDL | 4.354029 | 8.535302 | 0.9627824 | 3.422412 | 0.6478561 | <MDL | 0.58292 | NQ | 0.4672972 | <MDL | <MDL | 0.03845285 | 0.2543904 | <MDL | 0.3627454 | 0.156926 | <MDL | 0.471802
NIST SRM-1635a | na | 6.470588 | MS-2 | [9 empty] | 2.823068 | 23.45505 | 5.734494 | 3.75981 | 6.837507 | 11.07923 | 3.411111 | 0.6885662 | 272.3808 | 4.639458 | 2.995517 | 5.346538 | 0.3549559 | <MDL | 5.70729 | 10.86818 | 1.252573 | 4.692843 | 0.9750484 | 0.2712802 | 0.972457 | NQ | 0.8424244 | <MDL | 0.5429322 | 0.08008342 | 0.4960375 | 0.08416181 | 3.726919 | 0.1468711 | 0.2980873 | 0.9382128
|  |  |  | MDL (ppb): | 0.3265309 | 1.079401 | 0.09009708 | 0.09009708 | 0.4162476 | 0.6171246 | 0.1569061 | 0.4234361 | 0.1399473 | 0.2316997 | 0.6166947 | 0.07356648 | 0.4806018 | 0.1969894 | 0.1206111 | 0.1743968 | 0.09703145 | 0.06315115 | 0.09621781 | 0.06893827 | 0.1 | 0.1363294 | 0.3049378 | 0.2745801 | 0.2904468 | 0.3398382 | 0.3559151 | 0.3689119 | 0.3096197 | 0.0003136531 | 0.04461004 | 0.4561427 | 0.4780347 | 0.04067065 | 0.03510573 | 0.09149787 | 0.3673118 | 0.1227372 | 0.3802795 | 0.2098815